## Sheet1
Temperature | Density | Temperature | [K] | 298 | 333 | 373 | 403 | 433 | 473 | 503 | 533 | 573 | 603 | 633 | 673 | 703 | 733 | 753 | 758 | 763 | 768 | 773 | 778 | 783 | 788 | 793 | 798 | 803 | 808 | 813 | 818 | 823 | 828 | 833 | 838 | 843 | 848 | 853 | 858 | 863 | 868 | 873 | 878 | 883 | 888 | 893 | 898 | 903 | 908 | 913 | 918 | 923 | 928 | 933 | 973 | 1173 | 1373 | 1573 | 1773 | 2073 | 2273 | 2773 | 3273
[K] | [kg/[m]^3] | Density | [kg/[m]^3] | 2801.05 | 2794.35 | 2786.44 | 2780.36 | 2774.15 | 2765.68 | 2759.18 | 2752.55 | 2743.53 | 2736.62 | 2729.59 | 2720.03 | 2712.72 | 2705.3 | 2682.97 | 2681.38 | 2679.77 | 2678.11 | 2676.41 | 2674.65 | 2672.83 | 2670.92 | 2668.92 | 2666.81 | 2664.53 | 2662.07 | 2659.34 | 2656.7 | 2654.14 | 2651.42 | 2648.5 | 2645.35 | 2641.93 | 2638.18 | 2634.03 | 2629.38 | 2624.13 | 2618.09 | 2611.07 | 2602.76 | 2592.72 | 2580.35 | 2564.73 | 2544.46 | 2517.31 | 2487.43 | 2485.64 | 2483.84 | 2482.02 | 2480.19 | 2478.33 | 2464.67 | 2393.73 | 2318.88 | 2241.2 | 2161.7 | 2041.02 | 1960.73 | 1765.02 | 1581.65
298 | 2801.05
333 | 2794.35
373 | 2786.44
403 | 2780.36
433 | 2774.15
473 | 2765.68
503 | 2759.18
533 | 2752.55
573 | 2743.53
603 | 2736.62
633 | 2729.59
673 | 2720.03
703 | 2712.72
733 | 2705.3
753 | 2682.97
758 | 2681.38
763 | 2679.77
768 | 2678.11
773 | 2676.41
778 | 2674.65
783 | 2672.83
788 | 2670.92
793 | 2668.92
798 | 2666.81
803 | 2664.53
808 | 2662.07
813 | 2659.34
818 | 2656.7
823 | 2654.14
828 | 2651.42
833 | 2648.5
838 | 2645.35
843 | 2641.93
848 | 2638.18
853 | 2634.03
858 | 2629.38
863 | 2624.13
868 | 2618.09
873 | 2611.07
878 | 2602.76
883 | 2592.72
888 | 2580.35
893 | 2564.73
898 | 2544.46
903 | 2517.31
908 | 2487.43
913 | 2485.64
918 | 2483.84
923 | 2482.02
928 | 2480.19
933 | 2478.33
973 | 2464.67
1173 | 2393.73
1373 | 2318.88
1573 | 2241.2
1773 | 2161.7
2073 | 2041.02
2273 | 1960.73
2773 | 1765.02
3273 | 1581.65