## Sheet1
Temperature | Electrical resistivity | Temperature | [K] | 298 | 333 | 373 | 403 | 433 | 473 | 503 | 533 | 573 | 603 | 633 | 673 | 703 | 733 | 753 | 758 | 763 | 768 | 773 | 778 | 783 | 788 | 793 | 798 | 803 | 808 | 813 | 818 | 823 | 828 | 833 | 838 | 843 | 848 | 853 | 858 | 863 | 868 | 873 | 878 | 883 | 888 | 893 | 898 | 903 | 908 | 913 | 918 | 923 | 928 | 933 | 973 | 1173 | 1373 | 1573 | 1773 | 2073 | 2273 | 2773 | 3273
[K] | [Ohm*m] | Electrical resistivity | [Ohm*m] | 5.6765e-08 | 6.03148e-08 | 6.44587e-08 | 6.75852e-08 | 7.07156e-08 | 7.48883e-08 | 7.80165e-08 | 8.1146e-08 | 8.53278e-08 | 8.84779e-08 | 9.16468e-08 | 9.59138e-08 | 9.91555e-08 | 1.0244e-07 | 1.1236e-07 | 1.1314e-07 | 1.1394e-07 | 1.1477e-07 | 1.1563e-07 | 1.1654e-07 | 1.1749e-07 | 1.1851e-07 | 1.1959e-07 | 1.2077e-07 | 1.2206e-07 | 1.235e-07 | 1.2514e-07 | 1.2661e-07 | 1.2793e-07 | 1.2935e-07 | 1.3088e-07 | 1.3255e-07 | 1.3439e-07 | 1.3643e-07 | 1.3871e-07 | 1.413e-07 | 1.4427e-07 | 1.4772e-07 | 1.5181e-07 | 1.5674e-07 | 1.6278e-07 | 1.7037e-07 | 1.8017e-07 | 1.9318e-07 | 2.1109e-07 | 2.3133e-07 | 2.3216e-07 | 2.33e-07 | 2.3383e-07 | 2.3466e-07 | 2.3549e-07 | 2.4171e-07 | 2.7002e-07 | 2.9449e-07 | 3.1586e-07 | 3.347e-07 | 3.5914e-07 | 3.7334e-07 | 4.0326e-07 | 4.2719e-07
298 | 5.6765e-08
333 | 6.03148e-08
373 | 6.44587e-08
403 | 6.75852e-08
433 | 7.07156e-08
473 | 7.48883e-08
503 | 7.80165e-08
533 | 8.1146e-08
573 | 8.53278e-08
603 | 8.84779e-08
633 | 9.16468e-08
673 | 9.59138e-08
703 | 9.91555e-08
733 | 1.0244e-07
753 | 1.1236e-07
758 | 1.1314e-07
763 | 1.1394e-07
768 | 1.1477e-07
773 | 1.1563e-07
778 | 1.1654e-07
783 | 1.1749e-07
788 | 1.1851e-07
793 | 1.1959e-07
798 | 1.2077e-07
803 | 1.2206e-07
808 | 1.235e-07
813 | 1.2514e-07
818 | 1.2661e-07
823 | 1.2793e-07
828 | 1.2935e-07
833 | 1.3088e-07
838 | 1.3255e-07
843 | 1.3439e-07
848 | 1.3643e-07
853 | 1.3871e-07
858 | 1.413e-07
863 | 1.4427e-07
868 | 1.4772e-07
873 | 1.5181e-07
878 | 1.5674e-07
883 | 1.6278e-07
888 | 1.7037e-07
893 | 1.8017e-07
898 | 1.9318e-07
903 | 2.1109e-07
908 | 2.3133e-07
913 | 2.3216e-07
918 | 2.33e-07
923 | 2.3383e-07
928 | 2.3466e-07
933 | 2.3549e-07
973 | 2.4171e-07
1173 | 2.7002e-07
1373 | 2.9449e-07
1573 | 3.1586e-07
1773 | 3.347e-07
2073 | 3.5914e-07
2273 | 3.7334e-07
2773 | 4.0326e-07
3273 | 4.2719e-07