## Sheet1
Temperature | Fraction liquid
[K] | [wt]
298 | 0.
333 | 0.
373 | 0.
403 | 0.
433 | 0.
473 | 0.
503 | 0.
533 | 0.
573 | 0.
603 | 0.
633 | 0.
673 | 0.
703 | 0.
733 | 0.
753 | 0.0812052
758 | 0.0834047
763 | 0.0858152
768 | 0.0884699
773 | 0.0914141
778 | 0.0947002
783 | 0.0983999
788 | 0.1026
793 | 0.10742
798 | 0.11301
803 | 0.11959
808 | 0.12744
813 | 0.13698
818 | 0.14533
823 | 0.15267
828 | 0.16092
833 | 0.17026
838 | 0.18087
843 | 0.19302
848 | 0.20701
853 | 0.22325
858 | 0.24228
863 | 0.26476
868 | 0.29164
873 | 0.32415
878 | 0.36407
883 | 0.41389
888 | 0.47732
893 | 0.55996
898 | 0.67061
903 | 0.82359
908 | 0.99571
913 | 0.99638
918 | 0.99711
923 | 0.99791
928 | 0.99878
933 | 0.99974
973 | 1.
1173 | 1.
1373 | 1.
1573 | 1.
1773 | 1.
2073 | 1.
2273 | 1.
2773 | 1.
3273 | 1.