## Sheet1
Temperature | Liquid viscosity | Temperature | [K] | 298 | 333 | 373 | 403 | 433 | 473 | 503 | 533 | 573 | 603 | 633 | 673 | 703 | 733 | 753 | 758 | 763 | 768 | 773 | 778 | 783 | 788 | 793 | 798 | 803 | 808 | 813 | 818 | 823 | 828 | 833 | 838 | 843 | 848 | 853 | 858 | 863 | 868 | 873 | 878 | 883 | 888 | 893 | 898 | 903 | 908 | 913 | 918 | 923 | 928 | 933 | 973 | 1173 | 1373 | 1573 | 1773 | 2073 | 2273 | 2773 | 3273
[K] | [mPa*s] | Liquid viscosity | [mPa*s] | [14 empty] | 0.00317162 | 0.00308727 | 0.00300527 | 0.0029255 | 0.00284781 | 0.0027721 | 0.00269817 | 0.00262597 | 0.00255533 | 0.00248613 | 0.00241825 | 0.00235157 | 0.00228596 | 0.0022264 | 0.00217147 | 0.00211807 | 0.00206615 | 0.0020157 | 0.00196668 | 0.00191907 | 0.00187285 | 0.001828 | 0.00178452 | 0.0017424 | 0.00170164 | 0.00166222 | 0.00162419 | 0.00158756 | 0.00155242 | 0.0015189 | 0.00148722 | 0.00145989 | 0.00144295 | 0.00142643 | 0.00141034 | 0.00139466 | 0.00137938 | 0.0012632 | 0.00088974 | 0.00069405 | 0.00057671 | 0.00049965 | 0.00042439 | 0.00038985 | 0.00033265 | 0.00029795
298
333
373
403
433
473
503
533
573
603
633
673
703
733
753 | 0.00317162
758 | 0.00308727
763 | 0.00300527
768 | 0.0029255
773 | 0.00284781
778 | 0.0027721
783 | 0.00269817
788 | 0.00262597
793 | 0.00255533
798 | 0.00248613
803 | 0.00241825
808 | 0.00235157
813 | 0.00228596
818 | 0.0022264
823 | 0.00217147
828 | 0.00211807
833 | 0.00206615
838 | 0.0020157
843 | 0.00196668
848 | 0.00191907
853 | 0.00187285
858 | 0.001828
863 | 0.00178452
868 | 0.0017424
873 | 0.00170164
878 | 0.00166222
883 | 0.00162419
888 | 0.00158756
893 | 0.00155242
898 | 0.0015189
903 | 0.00148722
908 | 0.00145989
913 | 0.00144295
918 | 0.00142643
923 | 0.00141034
928 | 0.00139466
933 | 0.00137938
973 | 0.0012632
1173 | 0.00088974
1373 | 0.00069405
1573 | 0.00057671
1773 | 0.00049965
2073 | 0.00042439
2273 | 0.00038985
2773 | 0.00033265
3273 | 0.00029795