## Sheet1
Temperature | Poisson's ratio | Temperature | [K] | 298 | 333 | 373 | 403 | 433 | 473 | 503 | 533 | 573 | 603 | 633 | 673 | 703 | 733 | 753 | 758 | 763 | 768 | 773 | 778 | 783 | 788 | 793 | 798 | 803 | 808 | 813 | 818 | 823 | 828 | 833 | 838 | 843 | 848 | 853 | 858 | 863 | 868 | 873 | 878 | 883 | 888 | 893 | 898 | 903 | 908 | 913 | 918 | 923 | 928 | 933 | 973 | 1173 | 1373 | 1573 | 1773 | 2073 | 2273 | 2773 | 3273
[K] | [/1] | Poisson's ratio | [/1] | 0.33569 | 0.33704 | 0.3387 | 0.34003 | 0.34142 | 0.34339 | 0.34494 | 0.34656 | 0.34882 | 0.3506 | 0.35244 | 0.35501 | 0.35701 | 0.35908 | 0.37173 | 0.3724 | 0.3731 | 0.37384 | 0.37462 | 0.37545 | 0.37634 | 0.37732 | 0.37838 | 0.37956 | 0.38089 | 0.38241 | 0.38418 | 0.38573 | 0.38709 | 0.38858 | 0.39021 | 0.39201 | 0.39401 | 0.39625 | 0.39879 | 0.40168 | 0.40503 | 0.40893 | 0.41355 | 0.4191 | 0.42588 | 0.43434 | 0.44511 | 0.4592 | 0.47816 | 0.49889 | 0.49906 | 0.49925 | 0.49946 | 0.49968 | 0.49993 | 0.5 | 0.5 | 0.5 | 0.5 | 0.5 | 0.5 | 0.5 | 0.5 | 0.5
298 | 0.33569
333 | 0.33704
373 | 0.3387
403 | 0.34003
433 | 0.34142
473 | 0.34339
503 | 0.34494
533 | 0.34656
573 | 0.34882
603 | 0.3506
633 | 0.35244
673 | 0.35501
703 | 0.35701
733 | 0.35908
753 | 0.37173
758 | 0.3724
763 | 0.3731
768 | 0.37384
773 | 0.37462
778 | 0.37545
783 | 0.37634
788 | 0.37732
793 | 0.37838
798 | 0.37956
803 | 0.38089
808 | 0.38241
813 | 0.38418
818 | 0.38573
823 | 0.38709
828 | 0.38858
833 | 0.39021
838 | 0.39201
843 | 0.39401
848 | 0.39625
853 | 0.39879
858 | 0.40168
863 | 0.40503
868 | 0.40893
873 | 0.41355
878 | 0.4191
883 | 0.42588
888 | 0.43434
893 | 0.44511
898 | 0.4592
903 | 0.47816
908 | 0.49889
913 | 0.49906
918 | 0.49925
923 | 0.49946
928 | 0.49968
933 | 0.49993
973 | 0.5
1173 | 0.5
1373 | 0.5
1573 | 0.5
1773 | 0.5
2073 | 0.5
2273 | 0.5
2773 | 0.5
3273 | 0.5