## Sheet1
Temperature | Specific Heat | Temperature | [K] | 298 | 333 | 373 | 403 | 433 | 473 | 503 | 533 | 573 | 603 | 633 | 673 | 703 | 733 | 753 | 758 | 763 | 768 | 773 | 778 | 783 | 788 | 793 | 798 | 803 | 808 | 813 | 818 | 823 | 828 | 833 | 838 | 843 | 848 | 853 | 858 | 863 | 868 | 873 | 878 | 883 | 888 | 893 | 898 | 903 | 908 | 913 | 918 | 923 | 928 | 933 | 973 | 1173 | 1373 | 1573 | 1773 | 2073 | 2273 | 2773 | 3273
[K] | [J/kg K] | Specific Heat | [J/kg K] |  | 886.2 | 906 | 919.4 | 932.4 | 948.8 | 961 | 973 | 989 | 1001.2 | 1013.4 | 1030 | 1043 | 1057.4 | 1281 | 1302.2 | 1326.6 | 1355 | 1388.4 | 1428.2 | 1475.8 | 1534.2 | 1606.2 | 1697.4 | 1814.4 | 1968.4 | 1814.2 | 1682 | 1751.2 | 1832 | 1927 | 2040 | 2175.4 | 2339.4 | 2540.4 | 2790.2 | 3105 | 3509.6 | 4038.2 | 4746 | 5716.2 | 7086.6 | 9085 | 12107.6 | 13477.2 | 1211.2 | 1222.4 | 1234.6 | 1247.8 | 1261.4 | 1270.36 | 1128.2 | 1128.4 | 1128.6 | 1128.6 | 1128.4 | 1127.8 | 1127.6 | 1126.6
298
333 | 886.2 |  |  |  | 886.2 | 906 | 919.4 | 932.4 | 948.8 | 961 | 973 | 989 | 1001.2 | 1013.4 | 1030 | 1043 | 1057.4 | 1388.4 | 1814.4 | 1927 | 2040 | 2175.4 | 2339.4 | 2540.4 | 2790.2 | 3105 | 3509.6 | 4038.2 | 4746 | 5716.2 | 7086.6 | 9085 | 12107.6 | 13477.2 | 1211.2 | 1222.4 | 1234.6 | 1270.36 | 1128.2 | 1128.4 | 1128.6 | 1128.6 | 1128.4 | 1127.8 | 1127.6 | 1126.6 | 1126.6
373 | 906.
403 | 919.4
433 | 932.4
473 | 948.8
503 | 961.
533 | 973.
573 | 989.
603 | 1001.2
633 | 1013.4
673 | 1030.
703 | 1043.
733 | 1057.4
753 | 1281.
758 | 1302.2
763 | 1326.6
768 | 1355.
773 | 1388.4
778 | 1428.2
783 | 1475.8
788 | 1534.2
793 | 1606.2
798 | 1697.4
803 | 1814.4
808 | 1968.4
813 | 1814.2
818 | 1682.
823 | 1751.2
828 | 1832.
833 | 1927.
838 | 2040.
843 | 2175.4
848 | 2339.4
853 | 2540.4
858 | 2790.2
863 | 3105.
868 | 3509.6
873 | 4038.2
878 | 4746.
883 | 5716.2
888 | 7086.6
893 | 9085.
898 | 12107.6
903 | 13477.2
908 | 1211.2
913 | 1222.4
918 | 1234.6
923 | 1247.8
928 | 1261.4
933 | 1270.36
973 | 1128.2
1173 | 1128.4
1373 | 1128.6
1573 | 1128.6
1773 | 1128.4
2073 | 1127.8
2273 | 1127.6
2773 | 1126.6
3273