## Sheet1
Temperature | Specific enthalpy | Temperature | [K] | 298 | 333 | 373 | 403 | 433 | 473 | 503 | 533 | 573 | 603 | 633 | 673 | 703 | 733 | 753 | 758 | 763 | 768 | 773 | 778 | 783 | 788 | 793 | 798 | 803 | 808 | 813 | 818 | 823 | 828 | 833 | 838 | 843 | 848 | 853 | 858 | 863 | 868 | 873 | 878 | 883 | 888 | 893 | 898 | 903 | 908 | 913 | 918 | 923 | 928 | 933 | 973 | 1173 | 1373 | 1573 | 1773 | 2073 | 2273 | 2773 | 3273
[K] | [J/kg] | Specific enthalpy | [J/kg] | 0 | 20456 | 56255 | 83605 | 111352 | 148938 | 177556 | 206535 | 245735 | 275557 | 305744 | 346570 | 377630 | 409094 | 468465 | 474870 | 481381 | 488014 | 494789 | 501731 | 508872 | 516251 | 523922 | 531953 | 540440 | 549512 | 559354 | 568425 | 576835 | 585591 | 594751 | 604386 | 614586 | 625463 | 637160 | 649862 | 663813 | 679338 | 696886 | 717077 | 740807 | 769388 | 804821 | 850246 | 910784 | 978170 | 984226 | 990338 | 996511 | 1002750 | 1009057 | 1054371 | 1280030 | 1505742 | 1731474 | 1957162 | 2295595 | 2521139 | 3084664 | 3647701
298 | -10033.
333 | 20456.
373 | 56255.
403 | 83605.
433 | 111352.
473 | 148938.
503 | 177556.
533 | 206535.
573 | 245735.
603 | 275557.
633 | 305744.
673 | 346570.
703 | 377630.
733 | 409094.
753 | 468465.
758 | 474870.
763 | 481381.
768 | 488014.
773 | 494789.
778 | 501731.
783 | 508872.
788 | 516251.
793 | 523922.
798 | 531953.
803 | 540440.
808 | 549512.
813 | 559354.
818 | 568425.
823 | 576835.
828 | 585591.
833 | 594751.
838 | 604386.
843 | 614586.
848 | 625463.
853 | 637160.
858 | 649862.
863 | 663813.
868 | 679338.
873 | 696886.
878 | 717077.
883 | 740807.
888 | 769388.
893 | 804821.
898 | 850246.
903 | 910784.
908 | 978170.
913 | 984226.
918 | 990338.
923 | 996511.
928 | 1002750.
933 | 1009057.
973 | 1054371.
1173 | 1280030.
1373 | 1505742.
1573 | 1731474.
1773 | 1957162.
2073 | 2295595.
2273 | 2521139.
2773 | 3084664.
3273 | 3647701.