## Sheet1
Temperature | Thermal conductivity | Temperature | [K] | 298 | 333 | 373 | 403 | 433 | 473 | 503 | 533 | 573 | 603 | 633 | 673 | 703 | 733 | 753 | 758 | 763 | 768 | 773 | 778 | 783 | 788 | 793 | 798 | 803 | 808 | 813 | 818 | 823 | 828 | 833 | 838 | 843 | 848 | 853 | 858 | 863 | 868 | 873 | 878 | 883 | 888 | 893 | 898 | 903 | 908 | 913 | 918 | 923 | 928 | 933 | 973 | 1173 | 1373 | 1573 | 1773 | 2073 | 2273 | 2773 | 3273
[K] | [W/[m*K]] | Thermal conductivity | [W/[m*K]] | 120.58453 | 126.71393 | 132.80977 | 136.87591 | 140.59222 | 145.09101 | 148.16932 | 151.02224 | 154.50553 | 156.89325 | 159.09747 | 161.75993 | 163.55341 | 165.17437 | 159.72455 | 159.68703 | 159.61744 | 159.51155 | 159.36379 | 159.1671 | 158.91283 | 158.58967 | 158.18254 | 157.67238 | 157.03294 | 156.22592 | 155.2027 | 154.29874 | 153.50765 | 152.59522 | 151.54274 | 150.32628 | 148.91751 | 147.28369 | 145.38271 | 143.16449 | 140.56775 | 137.51909 | 133.93051 | 129.703 | 124.72351 | 118.88458 | 112.08899 | 104.24927 | 95.1513 | 86.33539 | 86.50276 | 86.66866 | 86.83388 | 86.99761 | 87.16056 | 88.56053 | 95.57194 | 102.57181 | 109.5608 | 116.53932 | 126.98789 | 133.941 | 151.2802 | 168.55762
298 | 120.58453
333 | 126.71393
373 | 132.80977
403 | 136.87591
433 | 140.59222
473 | 145.09101
503 | 148.16932
533 | 151.02224
573 | 154.50553
603 | 156.89325
633 | 159.09747
673 | 161.75993
703 | 163.55341
733 | 165.17437
753 | 159.72455
758 | 159.68703
763 | 159.61744
768 | 159.51155
773 | 159.36379
778 | 159.1671
783 | 158.91283
788 | 158.58967
793 | 158.18254
798 | 157.67238
803 | 157.03294
808 | 156.22592
813 | 155.2027
818 | 154.29874
823 | 153.50765
828 | 152.59522
833 | 151.54274
838 | 150.32628
843 | 148.91751
848 | 147.28369
853 | 145.38271
858 | 143.16449
863 | 140.56775
868 | 137.51909
873 | 133.93051
878 | 129.703
883 | 124.72351
888 | 118.88458
893 | 112.08899
898 | 104.24927
903 | 95.1513
908 | 86.33539
913 | 86.50276
918 | 86.66866
923 | 86.83388
928 | 86.99761
933 | 87.16056
973 | 88.56053
1173 | 95.57194
1373 | 102.57181
1573 | 109.5608
1773 | 116.53932
2073 | 126.98789
2273 | 133.941
2773 | 151.2802
3273 | 168.55762