## Sheet1
Temperature | Thermal expansion | Temperature | [K] | 298 | 333 | 373 | 403 | 433 | 473 | 503 | 533 | 573 | 603 | 633 | 673 | 703 | 733 | 753 | 758 | 763 | 768 | 773 | 778 | 783 | 788 | 793 | 798 | 803 | 808 | 813 | 818 | 823 | 828 | 833 | 838 | 843 | 848 | 853 | 858 | 863 | 868 | 873 | 878 | 883 | 888 | 893 | 898 | 903 | 908 | 913 | 918 | 923 | 928 | 933 | 973 | 1173 | 1373 | 1573 | 1773 | 2073 | 2273 | 2773 | 3273
[K] | [1/K] | Thermal expansion | [1/K] |  | 2.293465e-05 | 2.334492e-05 | 2.365397e-05 | 2.396419e-05 | 2.43796e-05 | 2.469252e-05 | 2.500659e-05 | 2.542715e-05 | 2.574393e-05 | 2.606186e-05 | 2.648757e-05 | 2.680821e-05 | 2.713e-05 | 3.237292e-05 | 3.248018e-05 | 3.259559e-05 | 3.272042e-05 | 3.285567e-05 | 3.300545e-05 | 3.316969e-05 | 3.335412e-05 | 3.356159e-05 | 3.37974e-05 | 3.40696e-05 | 3.438982e-05 | 3.477304e-05 | 3.512228e-05 | 3.544312e-05 | 3.58006e-05 | 3.620167e-05 | 3.665274e-05 | 3.716523e-05 | 3.775037e-05 | 3.84254e-05 | 3.920984e-05 | 4.01316e-05 | 4.122619e-05 | 4.25452e-05 | 4.415712e-05 | 4.615793e-05 | 4.869991e-05 | 5.200017e-05 | 5.640934e-05 | 6.248981e-05 | 6.928516e-05 | 6.916397e-05 | 6.904544e-05 | 6.893451e-05 | 6.882798e-05 | 6.873006e-05 | 6.775103e-05 | 6.510257e-05 | 6.471011e-05 | 6.551189e-05 | 6.702206e-05 | 7.00917e-05 | 7.248429e-05 | 7.918783e-05 | 8.650677e-05
298
333 | 2.293465e-05
373 | 2.334492e-05
403 | 2.365397e-05
433 | 2.396419e-05
473 | 2.43796e-05
503 | 2.469252e-05
533 | 2.500659e-05
573 | 2.542715e-05
603 | 2.574393e-05
633 | 2.606186e-05
673 | 2.648757e-05
703 | 2.680821e-05
733 | 2.713e-05
753 | 3.237292e-05
758 | 3.248018e-05
763 | 3.259559e-05
768 | 3.272042e-05
773 | 3.285567e-05
778 | 3.300545e-05
783 | 3.316969e-05
788 | 3.335412e-05
793 | 3.356159e-05
798 | 3.37974e-05
803 | 3.40696e-05
808 | 3.438982e-05
813 | 3.477304e-05
818 | 3.512228e-05
823 | 3.544312e-05
828 | 3.58006e-05
833 | 3.620167e-05
838 | 3.665274e-05
843 | 3.716523e-05
848 | 3.775037e-05
853 | 3.84254e-05
858 | 3.920984e-05
863 | 4.01316e-05
868 | 4.122619e-05
873 | 4.25452e-05
878 | 4.415712e-05
883 | 4.615793e-05
888 | 4.869991e-05
893 | 5.200017e-05
898 | 5.640934e-05
903 | 6.248981e-05
908 | 6.928516e-05
913 | 6.916397e-05
918 | 6.904544e-05
923 | 6.893451e-05
928 | 6.882798e-05
933 | 6.873006e-05
973 | 6.775103e-05
1173 | 6.510257e-05
1373 | 6.471011e-05
1573 | 6.551189e-05
1773 | 6.702206e-05
2073 | 7.00917e-05
2273 | 7.248429e-05
2773 | 7.918783e-05
3273 | 8.650677e-05