## Sheet1
Temperature | Young's modulus | Temperature | [K] | 298 | 333 | 373 | 403 | 433 | 473 | 503 | 533 | 573 | 603 | 633 | 673 | 703 | 733 | 753 | 758 | 763 | 768 | 773 | 778 | 783 | 788 | 793 | 798 | 803 | 808 | 813 | 818 | 823 | 828 | 833 | 838 | 843 | 848 | 853 | 858 | 863 | 868 | 873 | 878 | 883 | 888 | 893 | 898 | 903 | 908 | 913 | 918 | 923 | 928 | 933 | 973 | 1173 | 1373 | 1573 | 1773 | 2073 | 2273 | 2773 | 3273
[K] | [Pa] | Young's modulus | [Pa] | 68404860000 | 67230130000 | 65812410000 | 64700420000 | 63546670000 | 61943360000 | 60692110000 | 59399050000 | 57609870000 | 56219140000 | 54786510000 | 52811100000 | 51280570000 | 49708020000 | 36081400000 | 35523270000 | 34936500000 | 34316940000 | 33659300000 | 32956610000 | 32201200000 | 31382450000 | 30488080000 | 29501210000 | 28401480000 | 27159240000 | 25739990000 | 24542100000 | 23525730000 | 22440460000 | 21279240000 | 20034850000 | 18699290000 | 17266480000 | 15729700000 | 14085510000 | 12334280000 | 10484220000 | 8555290000 | 6588810000 | 4655200000 | 2868840000 | 1393400000 | 416790000 | 31233500 | 21.5497 | 10.8722 | 4.38196 | 1.19173 | 0.135918 | 0.00029335 | 0 | 0 | 0 | 0 | 0 | 0 | 0 | 0 | 0
298 | 68404860000
333 | 67230130000
373 | 65812410000
403 | 64700420000
433 | 63546670000
473 | 61943360000
503 | 60692110000
533 | 59399050000
573 | 57609870000
603 | 56219140000
633 | 54786510000
673 | 52811100000
703 | 51280570000
733 | 49708020000
753 | 36081400000
758 | 35523270000
763 | 34936500000
768 | 34316940000
773 | 33659300000
778 | 32956610000
783 | 32201200000
788 | 31382450000
793 | 30488080000
798 | 29501210000
803 | 28401480000
808 | 27159240000
813 | 25739990000
818 | 24542100000
823 | 23525730000
828 | 22440460000
833 | 21279240000
838 | 20034850000
843 | 18699290000
848 | 17266480000
853 | 15729700000
858 | 14085510000
863 | 12334280000
868 | 10484220000
873 | 8555290000
878 | 6588810000
883 | 4655200000
888 | 2868840000
893 | 1393400000
898 | 416790000
903 | 31233500
908 | 21.5497
913 | 10.8722
918 | 4.38196
923 | 1.19173
928 | 0.135918
933 | 0.00029335
973 | 0
1173 | 0
1373 | 0
1573 | 0
1773 | 0
2073 | 0
2273 | 0
2773 | 0
3273 | 0